## Sheet1
CVD type | Precursor type | Precursor T (˚C) | Substrate type | Growth T (˚C) | Growth time (min) | Growth P (torr) | Monolayer
LPCVD | NH3BH3 | 110 | Ni | 1050 | 5 | 0.2 | yes
APCVD | NH3BH3(15mg) | 95 | Cu | 1050 | 60 | 760 | yes
APCVD | NH3BH3 | 90 | Cu | 1075 | 20 | 760 | yes
APCVD | NH3BH3 | 90 | Cu | 1050 | 20 | 760 | no
LPCVD | NH3BH3 | 80 | Cu | 1050 | 5 | 0.0001 | yes
APCVD | NH3BH3 | 130 | Cu | 1020 | 10 | 760 | yes
LPCVD | NH3BH3 | 130 | Cu | 950 | 3 | 20 | yes
APCVD | NH3BH3 | 130 | Cu | 950 | 20 | 500 | no
LPCVD | NH3BH3 | 95 | Cu | 1000 | 25 | 2 | yes
LPCVD | NH3BH3 | 95 | Cu | 1000 | 25 | 20 | no
LPCVD | NH3BH3 | 95 | Cu | 1000 | 25 | 200 | no
APCVD | NH3BH3 | 95 | Cu | 1000 | 25 | 760 | no
APCVD | NH3BH3(8mg) | 120 | Cu | 1050 | 10 | 760 | yes
APCVD | NH3BH3 | 75 | Pt | 1050 | 40 | 760 | yes
LPCVD | NH3BH3 | 70 | Cu | 1050 | 30 | 0.001 | yes
LPCVD | NH3BH3 | 127 | Cu | 727 | 5 | 7.5e-10 | yes
LPCVD | NH3BH3 | 40 | Ni | 1000 | 60 | 0.3 | yes
LPCVD | NH3BH3 | 40 | Ni | 1000 | 90 | 0.3 | no
LPCVD | NH3BH3 | 50 | Ni | 1000 | 60 | 0.3 | no
LPCVD | NH3BH3 | 70 | Ni | 1000 | 60 | 0.3 | no
LPCVD | NH3BH3 | 70 | Ni | 1100 | 30 | 0.3 | no
APCVD | NH3BH3(100mg) | 110 | Cu | 1000 | 120 | 760 | no
APCVD | NH3BH3(100mg) | 110 | Cu | 1100 | 120 | 760 | yes
APCVD | NH3BH3(7mg) | 130 | Cu | 1020 | 5 | 760 | no
APCVD | NH3BH3(7mg) | 100 | Cu | 1065 | 60 | 760 | yes
LPCVD | NH3BH3(30mg) | 100 | SiO2_Si | 1000 | 5 | 1.1 | no
LPCVD | NH3BH3(30mg) | 100 | SiO2_Si | 1000 | 10 | 1.1 | no
LPCVD | NH3BH3(30mg) | 100 | SiO2_Si | 1000 | 30 | 1.1 | no
LPCVD | NH3BH3(35mg) | 100 | Cu | 1000 | 15 | 0.7 | no
LPCVD | NH3BH3 | 80 | Cu | 1030 | 10 | 0.2 | no
APCVD | NH3BH3 | 75 | Cu85Ni15 | 1065 | 20 | 760 | yes
APCVD | NH3BH3 | 75 | Cu | 1050 | 38 | 760 | yes
LPCVD | NH3BH3(100mg) | 80 | Cu | 1020 | 30 | 1 | no
APCVD | NH3BH3(10mg) | 85 | Cu | 1050 | 30 | 760 | yes
LPCVD | NH3BH3 | 75 | Cu85Ni15 | 1070 | 60 | 0.15 | yes
LPCVD | NH3BH3 | 75 | Cu85Ni15 | 1070 | 90 | 0.15 | yes
APCVD | NH3BH3(100mg) | 120 | Ag | 940 | 20 | 760 | no
LPCVD | NH3BH3 | 100 | Cu | 1000 | 30 | 0.6 | yes
LPCVD | NH3BH3 | 100 | Cu | 1050 | 40 | 0.6 | yes
APCVD | NH3BH3(8mg) | 85 | Cu | 1075 | 10 | 760 | yes
APCVD | NH3BH3(2mg) | 120 | Cu | 1000 | 15 | 760 | yes
LPCVD | NH3BH3 | 95 | Cu | 1030 | 60 | 2 | no
APCVD | NH3BH3(8mg) | 85 | Cu | 1090 | 10 | 760 | no
LPCVD | NH3BH3 | 75 | Quartz | 1100 | 60 | 0.0015 | yes
LPCVD | NH3BH3 | 80 | Quartz | 1100 | 60 | 0.0015 | no
LPCVD | NH3BH3 | 85 | Quartz | 1100 | 60 | 0.0015 | no
LPCVD | NH3BH3 | 100 | Pt | 1050 | 45 | 0.097 | no
LPCVD | NH3BH3 | 120 | Cu | 1050 | 6 | 0.1 | no
LPCVD | NH3BH3(50mg) | 70 | Cu | 1000 | 30 | 2 | no
LPCVD | NH3BH3(50mg) | 70 | Cu | 1000 | 30 | 2 | no
LPCVD | NH3BH3(50mg) | 70 | Cu | 1000 | 30 | 2 | no
LPCVD | NH3BH3(50mg) | 70 | Cu | 1000 | 30 | 2 | no
LPCVD | NH3BH3(50mg) | 60 | Cu | 1000 | 30 | 0.5 | no
LPCVD | NH3BH3(50mg) | 70 | Cu | 1000 | 30 | 0.5 | no
LPCVD | NH3BH3(50mg) | 80 | Cu | 1000 | 30 | 0.5 | no
LPCVD | NH3BH3(50mg) | 90 | Cu | 1000 | 30 | 0.5 | no
LPCVD | NH3BH3(50mg) | 110 | Cu | 1000 | 30 | 0.5 | no
LPCVD | NH3BH3(100mg) | 105 | c_plane_Al2O3 | 1370 | 30 | 15 | no
LPCVD | NH3BH3 | 100 | SiO2_Si | 1100 | 120 | 5 | no
LPCVD | NH3BH3(40mg) | 110 | c_plane_Al2O3 | 1370 | 30 | 1.5 | no
APCVD | NH3BH3 | 70 | Cu | 1140 | 60 | 760 | yes
APCVD | NH3BH3(10mg) | 85 | Cu | 1020 | 40 | 760 | no
LPCVD | NH3BH3 | 40 | Ni | 1000 | 60 | 0.3 | yes
LPCVD | NH3BH3 | 70 | Ni | 1000 | 60 | 0.3 | no
LPCVD | NH3BH3 | 90 | Ni | 1100 | 30 | 0.3 | no
LPCVD | NH3BH3 | 90 | Cu | 1000 | 60 | 0.2 | yes
LPCVD | NH3BH3 | 135 | Cu | 1000 | 5 | 0.35 | no
APCVD | NH3BH3(5mg) | 60 | Cu | 1050 | 40 | 760 | no
APCVD | NH3BH3(5mg) | 60 | Cu | 1050 | 10 | 760 | yes
APCVD | NH3BH3 | 120 | Cu | 997 | 30 | 760 | no
LPCVD | NH3BH3 | 130 | Pt | 1100 | 1 | 0.1 | yes
LPCVD | NH3BH3 | 130 | Pt | 1100 | 5 | 0.1 | yes
LPCVD | NH3BH3 | 130 | Pt | 1100 | 10 | 0.1 | yes
LPCVD | NH3BH3 | 130 | Pt | 1100 | 30 | 0.1 | yes
LPCVD | NH3BH3 | 70 | Cu | 1000 | 10 | 0.35 | yes
LPCVD | NH3BH3 | 65 | Cu | 1035 | 60 | 1.5 | yes
APCVD | NH3BH3(5 mg) | 90 | Au | 1045 | 60 | 760 | no
APCVD | NH3BH3(100mg) | 120 | Ag | 940 | 20 | 760 | no
APCVD | NH3BH3(2 mg) | 120 | Cu | 1000 | 1 | 760 | yes
APCVD | NH3BH3(8.5 mg) | 90 | Cu | 1020 | 30 | 760 | no